## Sheet1
data file | experiment date | membrane id | feed concentration g/L | feed concentration measured at row | number of membranes used
2023-11-08 clean water - reflux valve open | 2023-11-08 | COM0251178 |  |  | 3
2023-11-09 clean + waste water - reflux valve open | 2023-11-09 | COM0251178 |  | 6 | 3
2023-11-09 clean + waste water - reflux valve open | 2023-11-09 | COM0251178 | 0.4850167 | 20 | 3
2023-11-09 clean + waste water - reflux valve open | 2023-11-09 | COM0251178 | 1.296896 | 79 | 3
2023-11-09 clean + waste water - reflux valve open | 2023-11-09 | COM0251178 | 1.707956 | 154 | 3
2024-07-11 clean water - reflux valve closed | 2024-07-11 | COM0251178 |  |  | 3
2024-07-12 clean water - reflux valve open | 2024-07-12 | COM0251178 |  |  | 3
2024-07-15 wastewater 0,500 gL-1 - reflux valve open | 2024-07-15 | COM0251178 | 0.5 |  | 3
2024-07-16 wastewater 0,250 gL-1 - reflux valve open | 2024-07-16 | COM0251178 | 0.25 |  | 3
2024-07-16 wastewater 0,125 gL-1 - reflux valve open | 2024-07-16 | COM0251178 | 0.125 |  | 3